## Sheet1
Wavelength | Internal Transmittance
λ[nm] | ti
200 | 3.162278e-08
201 | 3.162278e-08
202 | 3.162278e-08
203 | 3.162278e-08
204 | 3.162278e-08
205 | 3.162278e-08
206 | 3.162278e-08
207 | 3.162278e-08
208 | 3.162278e-08
209 | 3.162278e-08
210 | 3.162278e-08
211 | 3.162278e-08
212 | 3.162278e-08
213 | 3.162278e-08
214 | 3.162278e-08
215 | 3.162278e-08
216 | 3.162278e-08
217 | 3.162278e-08
218 | 3.162278e-08
219 | 3.162278e-08
220 | 3.162278e-08
221 | 3.162278e-08
222 | 3.162278e-08
223 | 3.162278e-08
224 | 3.162278e-08
225 | 3.162278e-08
226 | 3.162278e-08
227 | 3.162278e-08
228 | 3.162278e-08
229 | 3.162278e-08
230 | 3.162278e-08
231 | 3.162278e-08
232 | 3.162278e-08
233 | 3.162278e-08
234 | 3.162278e-08
235 | 3.162278e-08
236 | 3.162278e-08
237 | 3.162278e-08
238 | 3.162278e-08
239 | 3.162278e-08
240 | 3.162278e-08
241 | 3.162278e-08
242 | 3.162278e-08
243 | 3.162278e-08
244 | 3.162278e-08
245 | 3.162278e-08
246 | 3.162278e-08
247 | 3.162278e-08
248 | 3.162278e-08
249 | 3.162278e-08
250 | 3.162278e-08
251 | 3.162278e-08
252 | 3.162278e-08
253 | 3.162278e-08
254 | 3.162278e-08
255 | 3.162278e-08
256 | 3.162278e-08
257 | 3.162278e-08
258 | 3.162278e-08
259 | 8.231898e-08
260 | 2.055891e-07
261 | 4.726068e-07
262 | 1.109175e-06
263 | 2.298794e-06
264 | 4.477133e-06
265 | 8.902254e-06
266 | 1.463862e-05
267 | 2.517677e-05
268 | 3.732502e-05
269 | 5.827738e-05
270 | 8.944272e-05
271 | 0.0001303167
272 | 0.0001918669
273 | 0.0002757401
274 | 0.0004059757
275 | 0.000597723
276 | 0.0007906786
277 | 0.001007509
278 | 0.001324405
279 | 0.001684981
280 | 0.002218485
281 | 0.002828427
282 | 0.003611684
283 | 0.004555385
284 | 0.005678779
285 | 0.007117092
286 | 0.008882477
287 | 0.01087983
288 | 0.01335509
289 | 0.01619086
290 | 0.01972351
291 | 0.02417182
292 | 0.02895793
293 | 0.03436469
294 | 0.04048282
295 | 0.04741404
296 | 0.0553858
297 | 0.06436034
298 | 0.07383614
299 | 0.08478831
300 | 0.09623409
301 | 0.1103041
302 | 0.125
303 | 0.1402961
304 | 0.1561698
305 | 0.1726842
306 | 0.1904329
307 | 0.2097307
308 | 0.2287217
309 | 0.249197
310 | 0.2711225
311 | 0.291863
312 | 0.3140241
313 | 0.3377634
314 | 0.3610039
315 | 0.3847543
316 | 0.406779
317 | 0.4280776
318 | 0.4497355
319 | 0.4709296
320 | 0.4907892
321 | 0.512
322 | 0.531198
323 | 0.5518601
324 | 0.5699205
325 | 0.589431
326 | 0.6083964
327 | 0.6262772
328 | 0.6430347
329 | 0.6586335
330 | 0.6743564
331 | 0.6862295
332 | 0.7023007
333 | 0.7139324
334 | 0.723876
335 | 0.7344067
336 | 0.7439003
337 | 0.7534345
338 | 0.7643802
339 | 0.7740007
340 | 0.7836613
341 | 0.7919735
342 | 0.8003149
343 | 0.8086854
344 | 0.8170848
345 | 0.8255132
346 | 0.8325588
347 | 0.8396243
348 | 0.8452911
349 | 0.8523923
350 | 0.8595134
351 | 0.8658534
352 | 0.8713778
353 | 0.8769427
354 | 0.8821309
355 | 0.8868825
356 | 0.8908053
357 | 0.8945605
358 | 0.8978434
359 | 0.9006521
360 | 0.9026519
361 | 0.9047257
362 | 0.9063946
363 | 0.9083841
364 | 0.9100553
365 | 0.9116547
366 | 0.9133278
367 | 0.9149292
368 | 0.9164586
369 | 0.917916
370 | 0.91952
371 | 0.9209645
372 | 0.9221176
373 | 0.9228769
374 | 0.9237971
375 | 0.9242646
376 | 0.9247176
377 | 0.9248784
378 | 0.9247176
379 | 0.9244108
380 | 0.9240309
381 | 0.9234904
382 | 0.923023
383 | 0.9223512
384 | 0.921738
385 | 0.9208915
386 | 0.9199722
387 | 0.9191408
388 | 0.9181347
389 | 0.9171872
390 | 0.9161527
391 | 0.9151039
392 | 0.9140993
393 | 0.9128185
394 | 0.9113638
395 | 0.9099099
396 | 0.9082388
397 | 0.9064962
398 | 0.9047547
399 | 0.9029999
400 | 0.9012027
401 | 0.9000293
402 | 0.898871
403 | 0.8975105
404 | 0.8962954
405 | 0.8950086
406 | 0.893968
407 | 0.8927834
408 | 0.8917292
409 | 0.8907043
410 | 0.8897231
411 | 0.8888864
412 | 0.887978
413 | 0.8871563
414 | 0.8863205
415 | 0.8855281
416 | 0.8848512
417 | 0.8843616
418 | 0.883829
419 | 0.8834547
420 | 0.8831813
421 | 0.8830086
422 | 0.8829942
423 | 0.8830805
424 | 0.8832244
425 | 0.8834115
426 | 0.8837426
427 | 0.8841169
428 | 0.8845056
429 | 0.8849808
430 | 0.8855569
431 | 0.8862052
432 | 0.8868825
433 | 0.8877473
434 | 0.8885836
435 | 0.8894923
436 | 0.8904445
437 | 0.891426
438 | 0.8924801
439 | 0.8934623
440 | 0.8945605
441 | 0.8956302
442 | 0.8965268
443 | 0.8974093
444 | 0.898046
445 | 0.8986538
446 | 0.8988854
447 | 0.8990013
448 | 0.898842
449 | 0.8986249
450 | 0.8982051
451 | 0.8976263
452 | 0.897062
453 | 0.8961942
454 | 0.8955435
455 | 0.8948351
456 | 0.8942281
457 | 0.8937368
458 | 0.8933467
459 | 0.8932022
460 | 0.8931589
461 | 0.8933467
462 | 0.8936934
463 | 0.8941414
464 | 0.8947195
465 | 0.8953555
466 | 0.8960351
467 | 0.8968017
468 | 0.8974816
469 | 0.8983065
470 | 0.8990013
471 | 0.8997542
472 | 0.9003335
473 | 0.9010868
474 | 0.9017678
475 | 0.902449
476 | 0.9031014
477 | 0.9037394
478 | 0.9045081
479 | 0.9050739
480 | 0.9058285
481 | 0.9064817
482 | 0.9072077
483 | 0.9079338
484 | 0.908573
485 | 0.9092559
486 | 0.9099535
487 | 0.9105204
488 | 0.9112038
489 | 0.9118583
490 | 0.912513
491 | 0.9130513
492 | 0.9135607
493 | 0.9140119
494 | 0.9144778
495 | 0.9149729
496 | 0.9154389
497 | 0.9157593
498 | 0.9160798
499 | 0.9162546
500 | 0.9163566
501 | 0.9163566
502 | 0.9162546
503 | 0.9160361
504 | 0.9157593
505 | 0.9152059
506 | 0.9146088
507 | 0.9139683
508 | 0.9133278
509 | 0.9124548
510 | 0.9116401
511 | 0.9108549
512 | 0.9101279
513 | 0.9092995
514 | 0.908573
515 | 0.9079774
516 | 0.9073819
517 | 0.9068011
518 | 0.9064237
519 | 0.9060608
520 | 0.905785
521 | 0.9055528
522 | 0.9054657
523 | 0.9053787
524 | 0.9054222
525 | 0.9054657
526 | 0.9055528
527 | 0.9056108
528 | 0.905785
529 | 0.9059737
530 | 0.9061624
531 | 0.9063801
532 | 0.906743
533 | 0.9070625
534 | 0.90744
535 | 0.9078467
536 | 0.908297
537 | 0.9088054
538 | 0.9094448
539 | 0.9099971
540 | 0.9106368
541 | 0.9113638
542 | 0.9120038
543 | 0.9128185
544 | 0.9136044
545 | 0.9142449
546 | 0.9149292
547 | 0.9157302
548 | 0.9163129
549 | 0.9170852
550 | 0.9177702
551 | 0.9183242
552 | 0.9189221
553 | 0.9194179
554 | 0.9199722
555 | 0.9203808
556 | 0.9205704
557 | 0.9206142
558 | 0.9207018
559 | 0.9207018
560 | 0.9204829
561 | 0.9202786
562 | 0.9200306
563 | 0.9197097
564 | 0.9193304
565 | 0.9190096
566 | 0.918645
567 | 0.9182659
568 | 0.9178869
569 | 0.9175662
570 | 0.9172309
571 | 0.9168229
572 | 0.9163712
573 | 0.9157302
574 | 0.9150894
575 | 0.914274
576 | 0.9135752
577 | 0.9127021
578 | 0.9118874
579 | 0.9109712
580 | 0.9097645
581 | 0.9087183
582 | 0.9076143
583 | 0.9063366
584 | 0.9052481
585 | 0.9038699
586 | 0.9025505
587 | 0.9012027
588 | 0.8997542
589 | 0.8984946
590 | 0.8971778
591 | 0.8958616
592 | 0.8944015
593 | 0.8930433
594 | 0.8916281
595 | 0.8900405
596 | 0.888598
597 | 0.8870122
598 | 0.8853121
599 | 0.8838721
600 | 0.8822891
601 | 0.8802758
602 | 0.8781203
603 | 0.8761101
604 | 0.8741014
605 | 0.8722376
606 | 0.8703751
607 | 0.8683709
608 | 0.8665111
609 | 0.864367
610 | 0.8623673
611 | 0.8603692
612 | 0.8580876
613 | 0.8559504
614 | 0.8535304
615 | 0.8509705
616 | 0.8481292
617 | 0.8452911
618 | 0.8431645
619 | 0.8401904
620 | 0.8377854
621 | 0.8351001
622 | 0.8322766
623 | 0.8297381
624 | 0.8267799
625 | 0.8241064
626 | 0.8215764
627 | 0.8186279
628 | 0.8161034
629 | 0.8133015
630 | 0.8105028
631 | 0.8072883
632 | 0.8044965
633 | 0.801708
634 | 0.7989226
635 | 0.7961406
636 | 0.7933617
637 | 0.7903087
638 | 0.7875367
639 | 0.7843528
640 | 0.7810352
641 | 0.7771705
642 | 0.773863
643 | 0.7704227
644 | 0.7669875
645 | 0.7634203
646 | 0.7599956
647 | 0.756576
648 | 0.753571
649 | 0.7500248
650 | 0.7466202
651 | 0.7436285
652 | 0.7398266
653 | 0.7364376
654 | 0.7327833
655 | 0.729
656 | 0.7258972
657 | 0.7225296
658 | 0.718361
659 | 0.714871
660 | 0.7115206
661 | 0.707507
662 | 0.7040347
663 | 0.7008346
664 | 0.6968412
665 | 0.6928555
666 | 0.6888773
667 | 0.6858326
668 | 0.681604
669 | 0.6783065
670 | 0.6743564
671 | 0.6700203
672 | 0.6659555
673 | 0.6620296
674 | 0.6578506
675 | 0.6538106
676 | 0.6495191
677 | 0.6460148
678 | 0.6419992
679 | 0.6378629
680 | 0.6339931
681 | 0.6301312
682 | 0.6262772
683 | 0.6224311
684 | 0.6180817
685 | 0.6134876
686 | 0.6091592
687 | 0.6036997
688 | 0.5978775
689 | 0.5932081
690 | 0.5881738
691 | 0.5831538
692 | 0.5787731
693 | 0.5735309
694 | 0.5694231
695 | 0.5644572
696 | 0.5595059
697 | 0.5545691
698 | 0.5502614
699 | 0.545352
700 | 0.5410683
701 | 0.5369179
702 | 0.5332645
703 | 0.5298623
704 | 0.5253776
705 | 0.5217507
706 | 0.5168075
707 | 0.512
708 | 0.5072075
709 | 0.5024301
710 | 0.4976677
711 | 0.4929205
712 | 0.4893701
713 | 0.4846495
714 | 0.4811191
715 | 0.4764252
716 | 0.4722139
717 | 0.468248
718 | 0.4635966
719 | 0.4593078
720 | 0.4556093
721 | 0.4505402
722 | 0.4456046
723 | 0.440573
724 | 0.4360153
725 | 0.4314735
726 | 0.4269476
727 | 0.4225502
728 | 0.4190656
729 | 0.4150311
730 | 0.4112328
731 | 0.406779
732 | 0.4034493
733 | 0.3990239
734 | 0.3957156
735 | 0.3913188
736 | 0.3878131
737 | 0.3836639
738 | 0.379964
739 | 0.3760595
740 | 0.371737
741 | 0.3674312
742 | 0.3631422
743 | 0.3582305
744 | 0.3535534
745 | 0.3493192
746 | 0.3451021
747 | 0.3409021
748 | 0.3373457
749 | 0.3331775
750 | 0.3294409
751 | 0.3250994
752 | 0.3217017
753 | 0.3173946
754 | 0.3137183
755 | 0.3099547
756 | 0.305903
757 | 0.3018692
758 | 0.2984545
759 | 0.294853
760 | 0.2911668
761 | 0.2871001
762 | 0.2839394
763 | 0.2804957
764 | 0.2767728
765 | 0.2731638
766 | 0.26928
767 | 0.2656076
768 | 0.2615682
769 | 0.2579314
770 | 0.2541215
771 | 0.2503306
772 | 0.2466527
773 | 0.2428995
774 | 0.239538
775 | 0.2358214
776 | 0.2330467
777 | 0.2300072
778 | 0.2274387
779 | 0.2241504
780 | 0.221241
781 | 0.2178025
782 | 0.2145616
783 | 0.2115157
784 | 0.2079508
785 | 0.2044063
786 | 0.2008821
787 | 0.1978152
788 | 0.1947641
789 | 0.1916424
790 | 0.1887095
791 | 0.185963
792 | 0.182719
793 | 0.1801715
794 | 0.1772144
795 | 0.1742737
796 | 0.1713495
797 | 0.1684418
798 | 0.165139
799 | 0.1621853
800 | 0.1590868
801 | 0.1570592
802 | 0.1553627
803 | 0.1531103
804 | 0.1507891
805 | 0.1483208
806 | 0.1461032
807 | 0.1435824
808 | 0.1409201
809 | 0.1387402
810 | 0.1364171
811 | 0.1341072
812 | 0.1318104
813 | 0.1295269
814 | 0.1272567
815 | 0.125
816 | 0.1229059
817 | 0.1206012
818 | 0.1181639
819 | 0.1160357
820 | 0.1138478
821 | 0.1121798
822 | 0.110664
823 | 0.1088685
824 | 0.1070828
825 | 0.1052362
826 | 0.1031891
827 | 0.1010857
828 | 0.09899669
829 | 0.0968534
830 | 0.09499945
831 | 0.09322549
832 | 0.09180083
833 | 0.09011438
834 | 0.08837156
835 | 0.0867729
836 | 0.08505203
837 | 0.08327719
838 | 0.08151486
839 | 0.07989431
840 | 0.07789996
841 | 0.07611312
842 | 0.07446632
843 | 0.07289423
844 | 0.07133336
845 | 0.06978379
846 | 0.06812305
847 | 0.0667189
848 | 0.06538495
849 | 0.064
850 | 0.06286339
851 | 0.06161506
852 | 0.06043396
853 | 0.05908515
854 | 0.0579786
855 | 0.05693674
856 | 0.05561467
857 | 0.05464416
858 | 0.05345319
859 | 0.0523832
860 | 0.05109765
861 | 0.05015432
862 | 0.04932686
863 | 0.04828534
864 | 0.0473055
865 | 0.04638626
866 | 0.04552661
867 | 0.0444596
868 | 0.04366491
869 | 0.042875
870 | 0.04188138
871 | 0.04099895
872 | 0.04022556
873 | 0.03935501
874 | 0.03859217
875 | 0.03773365
876 | 0.03693153
877 | 0.03603605
878 | 0.03524623
879 | 0.0345111
880 | 0.03387818
881 | 0.03324917
882 | 0.03262411
883 | 0.03190781
884 | 0.03124406
885 | 0.03063191
886 | 0.0300238
887 | 0.02951244
888 | 0.02891188
889 | 0.02826975
890 | 0.0276778
891 | 0.02727045
892 | 0.02659601
893 | 0.02614953
894 | 0.02562593
895 | 0.02503562
896 | 0.02451962
897 | 0.023938
898 | 0.02348123
899 | 0.023053
900 | 0.02250449
901 | 0.021973
902 | 0.02151665
903 | 0.02109665
904 | 0.02064649
905 | 0.0203018
906 | 0.01989398
907 | 0.0194526
908 | 0.01907864
909 | 0.01864342
910 | 0.0182787
911 | 0.017885
912 | 0.01749027
913 | 0.01716422
914 | 0.01677491
915 | 0.01645722
916 | 0.01610366
917 | 0.01579029
918 | 0.01541174
919 | 0.01506959
920 | 0.01475944
921 | 0.01442223
922 | 0.01414563
923 | 0.013842
924 | 0.01354058
925 | 0.01325202
926 | 0.01294792
927 | 0.01262174
928 | 0.01236071
929 | 0.01204301
930 | 0.01181339
931 | 0.0115547
932 | 0.0113013
933 | 0.01104644
934 | 0.01082338
935 | 0.01060183
936 | 0.01035565
937 | 0.01016335
938 | 0.00991742
939 | 0.009702282
940 | 0.00954276
941 | 0.009330386
942 | 0.00917294
943 | 0.009013268
944 | 0.008832819
945 | 0.008675157
946 | 0.008497009
947 | 0.008393152
948 | 0.008213942
949 | 0.008063083
950 | 0.007913158
951 | 0.007787948
952 | 0.007636805
953 | 0.007513078
954 | 0.007381263
955 | 0.007244422
956 | 0.007122863
957 | 0.007001992
958 | 0.006907507
959 | 0.006787873
960 | 0.006668939
961 | 0.006573173
962 | 0.006458306
963 | 0.006363564
964 | 0.006247176
965 | 0.006126017
966 | 0.006027476
967 | 0.005926755
968 | 0.00581311
969 | 0.005724334
970 | 0.005609341
971 | 0.005500424
972 | 0.005400114
973 | 0.005297806
974 | 0.005211749
975 | 0.005126162
976 | 0.005038478
977 | 0.004946187
978 | 0.004844311
979 | 0.004755751
980 | 0.004660219
981 | 0.004572802
982 | 0.004495838
983 | 0.004411928
984 | 0.004335883
985 | 0.004248126
986 | 0.004165797
987 | 0.0040984
988 | 0.004031371
989 | 0.003964712
990 | 0.003898423
991 | 0.003832509
992 | 0.003778646
993 | 0.003708773
994 | 0.003662433
995 | 0.003597884
996 | 0.003538289
997 | 0.003488123
998 | 0.003429144
999 | 0.003384004
1000 | 0.0033301
1001 | 0.003285401
1002 | 0.003243124
1003 | 0.003189983
1004 | 0.00315032
1005 | 0.003106444
1006 | 0.003054064
1007 | 0.003006311
1008 | 0.002967427
1009 | 0.002928713
1010 | 0.002890168
1011 | 0.002843289
1012 | 0.002796667
1013 | 0.002767132
1014 | 0.002727217
1015 | 0.002689581
1016 | 0.002656274
1017 | 0.002618969
1018 | 0.002581841
1019 | 0.002540794
1020 | 0.002508116
1021 | 0.002471521
1022 | 0.002431071
1023 | 0.002398872
1024 | 0.002366816
1025 | 0.002330925
1026 | 0.002299176
1027 | 0.002265602
1028 | 0.002230233
1029 | 0.00219505
1030 | 0.002171699
1031 | 0.002136828
1032 | 0.002109837
1033 | 0.00207913
1034 | 0.002044765
1035 | 0.002023858
1036 | 0.001999242
1037 | 0.001972846
1038 | 0.001939079
1039 | 0.00191109
1040 | 0.001883236
1041 | 0.001864743
1042 | 0.001837117
1043 | 0.001815116
1044 | 0.001793203
1045 | 0.001775011
1046 | 0.001746031
1047 | 0.001728
1048 | 0.001706445
1049 | 0.001681412
1050 | 0.001663607
1051 | 0.001645865
1052 | 0.001625364
1053 | 0.001607057
1054 | 0.001589519
1055 | 0.001575535
1056 | 0.001558113
1057 | 0.001540756
1058 | 0.001520013
1059 | 0.001498505
1060 | 0.001482228
1061 | 0.001465158
1062 | 0.00145155
1063 | 0.001437984
1064 | 0.001421087
1065 | 0.001407617
1066 | 0.001392514
1067 | 0.00137947
1068 | 0.001363304
1069 | 0.001347534
1070 | 0.001334962
1071 | 0.001319467
1072 | 0.001309608
1073 | 0.001297646
1074 | 0.001286699
1075 | 0.00127367
1076 | 0.001260684
1077 | 0.001247743
1078 | 0.001231629
1079 | 0.001217187
1080 | 0.001205993
1081 | 0.001193243
1082 | 0.001180537
1083 | 0.001171671
1084 | 0.001161565
1085 | 0.001148973
1086 | 0.001136428
1087 | 0.001127049
1088 | 0.001117696
1089 | 0.00110542
1090 | 0.001094427
1091 | 0.001083624
1092 | 0.001071322
1093 | 0.001060596
1094 | 0.001050059
1095 | 0.001037733
1096 | 0.00103015
1097 | 0.001018054
1098 | 0.001009013
1099 | 0.001
1100 | 0.0009922101
1105 | 0.0009463417
1110 | 0.0009128185
1115 | 0.000882433
1120 | 0.0008518829
1125 | 0.0008291744
1130 | 0.0008033807
1135 | 0.0007795161
1140 | 0.0007643802
1145 | 0.0007479814
1150 | 0.0007366521
1155 | 0.0007222604
1160 | 0.000708844
1165 | 0.0006935192
1170 | 0.0006822642
1175 | 0.0006730415
1180 | 0.0006599139
1185 | 0.0006508185
1190 | 0.0006434231
1195 | 0.000635927
1200 | 0.0006301312
1250 | 0.0006109403
1300 | 0.0006586335
1350 | 0.0007822788
1400 | 0.0009760963
1450 | 0.001284866
1500 | 0.001785919
1550 | 0.0026376
1600 | 0.003865419
1650 | 0.005450192
1700 | 0.007137299
1750 | 0.008595145
1800 | 0.00973109
1850 | 0.009978715
1900 | 0.009507783
1950 | 0.008866949
2000 | 0.00822908
2050 | 0.007495458
2100 | 0.006876107
2150 | 0.006399734
2200 | 0.006205783
2250 | 0.00661255
2300 | 0.007492522
2350 | 0.008892064
2400 | 0.01080016
2450 | 0.01302549
2500 | 0.01536697
2550 | 0.01731147
2600 | 0.01879477
2650 | 0.01963685
2700 | 0.01911873
2750 | 0.007094022
2800 | 6.702332e-05
2850 | 4.050419e-06
2900 | 1.452112e-06
2950 | 9.896919e-07
3000 | 8.384941e-07
3050 | 7.99201e-07
3100 | 8.600839e-07
3150 | 9.627354e-07
3200 | 1.112407e-06
3250 | 1.327701e-06
3300 | 1.651181e-06
3350 | 2.012484e-06
3400 | 2.425023e-06
3450 | 3.214303e-06
3500 | 4.890068e-06
3550 | 7.758234e-06
3600 | 1.156149e-05
3650 | 1.511408e-05
3700 | 1.707917e-05
3750 | 1.36014e-05
3800 | 7.973015e-06
3850 | 3.603614e-06
3900 | 1.049858e-06
3950 | 2.757401e-07
4000 | 9.649393e-08
4050 | 3.732502e-08
4100 | 3.162278e-08
4150 | 3.162278e-08
4200 | 3.162278e-08
4250 | 3.162278e-08
4300 | 3.162278e-08
4350 | 3.162278e-08
4400 | 3.162278e-08
4450 | 3.162278e-08
4500 | 3.162278e-08
4550 | 3.162278e-08
4600 | 3.162278e-08
4650 | 3.162278e-08
4700 | 3.162278e-08
4750 | 3.162278e-08
4800 | 3.162278e-08
4850 | 3.162278e-08
4900 | 3.162278e-08
4950 | 3.162278e-08
5000 | 3.162278e-08
5050 | 3.162278e-08
5100 | 3.162278e-08
5150 | 3.162278e-08
5200 | 3.162278e-08